## results
Msg Index | lot type | substrate type | material type | process step name | tool name | panel count | defectivity | processing time | job ID | elapsed time | Calculated ET
0 | FDC39B | Polyimide | aSi | LOT START PANEL | LOT START | 8 | -1 | 188 | 0 | 188 | 188
0 | FDC39B | Polyimide | aSi | INITIAL ORBOTECH INSPECTION | Orbotech-203D | 8 | 0 | 124 | 0 | 312 | 312
0 | FDC39B | Polyimide | aSi | PANEL CLEAN, GEN II | Universal Plastics Hood #1 | 8 | -1 | 219.4286 | 0 | 531.4286 | 531.4286
0 | FDC39B | Polyimide | aSi | LOT START PANEL | LOT START | 8 | -1 | 188 | 1 | 1628 | 719.4286
0 | FDC39B | Polyimide | aSi | LOT START PANEL | LOT START | 8 | -1 | 188 | 2 | 3068 | 907.4286
0 | FDC39B | Polyimide | aSi | INITIAL ORBOTECH INSPECTION | Orbotech-203D | 8 | 0 | 1980 | 1 | 3608 | 2887.429
0 | FDC39B | Polyimide | aSi | INITIAL ORBOTECH INSPECTION | Orbotech-203D | 8 | 0 | 92 | 2 | 3700 | 2979.429
0 | FDC39B | Polyimide | aSi | LOT START PANEL | LOT START | 8 | -1 | 188 | 3 | 4508 | 3167.429
0 | FDC39B | Polyimide | aSi | INITIAL ORBOTECH INSPECTION | Orbotech-203D | 8 | 0 | 124 | 3 | 4632 | 3291.429
0 | FDC39B | Polyimide | aSi | PANEL CLEAN, GEN II | Universal Plastics Hood #1 | 8 | -1 | 2036 | 1 | 5644 | 5327.429
0 | FDC39B | Polyimide | aSi | PANEL CLEAN, GEN II | Universal Plastics Hood #1 | 8 | -1 | 124.5714 | 2 | 5768.571 | 5452
0 | FDC39B | Polyimide | aSi | LOT START PANEL | LOT START | 8 | -1 | 188 | 4 | 5948 | 5640
0 | FDC39B | Polyimide | aSi | INITIAL ORBOTECH INSPECTION | Orbotech-203D | 8 | 0 | 80 | 4 | 6028 | 5720
0 | FDC39B | Polyimide | aSi | GATE METAL | KDF744NT-219 | 8 | -1 | 6061.333 | 0 | 6592.762 | 11781.33
0 | FDC39B | Polyimide | aSi | POST GATE DEPOSITION ORBOTECH | Orbotech-203D | 8 | 3 | 74 | 0 | 6666.762 | 11855.33
0 | FDC39B | Polyimide | aSi | PANEL CLEAN, GEN II | Universal Plastics Hood #1 | 8 | -1 | 1124 | 3 | 6892.571 | 12979.33
0 | FDC39B | Polyimide | aSi | LOT START PANEL | LOT START | 8 | -1 | 188 | 5 | 7388 | 13167.33
0 | FDC39B | Polyimide | aSi | PANEL CLEAN, GEN II | Universal Plastics Hood #1 | 8 | -1 | 1124 | 4 | 8016.571 | 14291.33
0 | FDC39B | Polyimide | aSi | INITIAL ORBOTECH INSPECTION | Orbotech-203D | 8 | 0 | 979 | 5 | 8367 | 15270.33
0 | FDC39B | Polyimide | aSi | LOT START PANEL | LOT START | 8 | -1 | 188 | 6 | 8828 | 15458.33
0 | FDC39B | Polyimide | aSi | INITIAL ORBOTECH INSPECTION | Orbotech-203D | 8 | 0 | 80 | 6 | 8908 | 15538.33
0 | FDC39B | Polyimide | aSi | LOT START PANEL | LOT START | 8 | -1 | 188 | 7 | 10268 | 15726.33
0 | FDC39B | Polyimide | aSi | GATE METAL | KDF744NT-219 | 8 | -1 | 6061.333 | 1 | 12654.1 | 21787.67
0 | FDC39B | Polyimide | aSi | PANEL CLEAN, GEN II | Universal Plastics Hood #1 | 8 | -1 | 6994 | 0 | 15010.57 | 28781.67
0 | FDC39B | Polyimide | aSi | AZORES GATE PHOTO | Azores 205B | 8 | -1 | 564 | 0 | 15574.57 | 29345.67
0 | FDC39B | Polyimide | aSi | PANEL CLEAN, GEN II | Universal Plastics Hood #1 | 8 | -1 | 1124 | 5 | 16134.57 | 30469.67
0 | FDC39B | Polyimide | aSi | INITIAL ORBOTECH INSPECTION | Orbotech-203D | 8 | 0 | 8012 | 7 | 18280 | 38481.67
0 | FDC39B | Polyimide | aSi | POST GATE DEPOSITION ORBOTECH | Orbotech-203D | 8 | 9 | 95 | 1 | 18375 | 38576.67
0 | FDC39B | Polyimide | aSi | GATE METAL | KDF744NT-219 | 8 | -1 | 6061.333 | 2 | 18715.43 | 44638
0 | FDC39B | Polyimide | aSi | GATE PHOTO ORBOTECH INSPECTION | Orbotech-203D | 8 | 4 | 729.3333 | 0 | 19104.33 | 45367.33
0 | FDC39B | Polyimide | aSi | POST GATE DEPOSITION ORBOTECH | Orbotech-203D | 8 | 3 | 74 | 2 | 19178.33 | 45441.33
0 | FDC39B | Polyimide | aSi | GATE ETCH, GEN II | AKT1600B-209 | 8 | -1 | 3536 | 0 | 22640.33 | 48977.33
0 | FDC39B | Polyimide | aSi | GATE METAL | KDF744NT-219 | 8 | -1 | 5592 | 3 | 24307.43 | 54569.33
0 | FDC39B | Polyimide | aSi | PANEL CLEAN, GEN II | Universal Plastics Hood #1 | 8 | -1 | 8186 | 6 | 24320.57 | 62755.33
0 | FDC39B | Polyimide | aSi | PANEL CLEAN, GEN II | Universal Plastics Hood #1 | 8 | -1 | 517 | 7 | 24837.57 | 63272.33
0 | FDC39B | Polyimide | aSi | PANEL CLEAN, GEN II | Universal Plastics Hood #1 | 8 | -1 | 126.8571 | 1 | 24964.43 | 63399.19
0 | FDC39B | Polyimide | aSi | PANEL CLEAN, GEN II | Universal Plastics Hood #1 | 8 | -1 | 219.4286 | 2 | 25183.86 | 63618.62
0 | FDC39B | Polyimide | aSi | PANEL CLEAN, GEN II | Universal Plastics Hood #1 | 8 | -1 | 124.5714 | 0 | 25308.43 | 63743.19
0 | FDC39B | Polyimide | aSi | POST GATE DEPOSITION ORBOTECH | Orbotech-203D | 8 | 7 | 1024 | 3 | 25331.43 | 64767.19
0 | FDC39B | Polyimide | aSi | PANEL CLEAN, GEN II | Universal Plastics Hood #1 | 8 | -1 | 1368 | 3 | 26699.43 | 66135.19
0 | FDC39B | Polyimide | aSi | GATE METAL | KDF744NT-219 | 8 | -1 | 5592 | 4 | 29899.43 | 71727.19
0 | FDC39B | Polyimide | aSi | GATE METAL | KDF744NT-219 | 8 | -1 | 428 | 5 | 30327.43 | 72155.19
0 | FDC39B | Polyimide | aSi | AZORES GATE PHOTO | Azores 205B | 8 | -1 | 6102 | 1 | 31066.43 | 78257.19
0 | FDC39B | Polyimide | aSi | GATE METAL | KDF744NT-219 | 8 | -1 | 1218 | 6 | 31545.43 | 79475.19
0 | FDC39B | Polyimide | aSi | GATE ETCH ORBOTECH INSPECTION | Orbotech-203D | 8 | 3 | 7406 | 0 | 32737.43 | 86881.19
0 | FDC39B | Polyimide | aSi | POST GATE DEPOSITION ORBOTECH | Orbotech-203D | 8 | 6 | 74 | 4 | 32811.43 | 86955.19
0 | FDC39B | Polyimide | aSi | AZORES GATE PHOTO | Azores 205B | 8 | -1 | 1808 | 2 | 32874.43 | 88763.19
0 | FDC39B | Polyimide | aSi | AZORES GATE PHOTO | Azores 205B | 8 | -1 | 658.6667 | 3 | 33533.1 | 89421.86
0 | FDC39B | Polyimide | aSi | PANEL CLEAN, GEN II | Universal Plastics Hood #1 | 8 | -1 | 1514 | 4 | 34325.43 | 90935.86
0 | FDC39B | Polyimide | aSi | IN LINE LASER REPAIR | TMP Laser Repair | 8 | -1 | 2030 | 0 | 34767.43 | 92965.86
0 | FDC39B | Polyimide | aSi | PANEL CLEAN, GEN II | Universal Plastics Hood #1 | 8 | -1 | 1514 | 0 | 36281.43 | 94479.86
0 | FDC39B | Polyimide | aSi | STACK DEPOSITION, ASI, GEN II | AKT1600D-209 | 8 | -1 | 1314.667 | 0 | 37596.1 | 95794.52
0 | FDC39B | Polyimide | aSi | PANEL CLEAN, GEN II | Universal Plastics Hood #1 | 8 | -1 | 126.8571 | 0 | 37722.95 | 95921.38
0 | FDC39B | Polyimide | aSi | AZORES GATE PHOTO | Azores 205B | 8 | -1 | 4130 | 4 | 38455.43 | 100051.4
0 | FDC39B | Polyimide | aSi | GATE METAL | KDF744NT-219 | 8 | -1 | 7734.667 | 7 | 39280.1 | 107786
0 | FDC39B | Polyimide | aSi | AZORES STACK PHOTO | Azores 205B | 8 | -1 | 3065 | 0 | 41520.43 | 110851
0 | FDC39B | Polyimide | aSi | POST GATE DEPOSITION ORBOTECH | Orbotech-203D | 8 | 6 | 73286 | 5 | 106097.4 | 184137
0 | FDC39B | Polyimide | aSi | PANEL CLEAN, GEN II | Universal Plastics Hood #1 | 8 | -1 | 148 | 5 | 106245.4 | 184285
0 | FDC39B | Polyimide | aSi | GATE PHOTO ORBOTECH INSPECTION | Orbotech-203D | 8 | 0 | 542 | 1 | 106639.4 | 184827
0 | FDC39B | Polyimide | aSi | AZORES GATE PHOTO | Azores 205B | 8 | -1 | 564 | 5 | 106809.4 | 185391
0 | FDC39B | Polyimide | aSi | POST GATE DEPOSITION ORBOTECH | Orbotech-203D | 8 | 5 | 1165 | 6 | 107804.4 | 186556
0 | FDC39B | Polyimide | aSi | GATE ETCH, GEN II | AKT1600B-209 | 8 | -1 | 1293.714 | 1 | 107933.1 | 187849.8
0 | FDC39B | Polyimide | aSi | GATE PHOTO ORBOTECH INSPECTION | Orbotech-203D | 8 | 4 | 729.3333 | 2 | 108533.8 | 188579.1
0 | FDC39B | Polyimide | aSi | GATE PHOTO ORBOTECH INSPECTION | Orbotech-203D | 8 | 0 | 140 | 3 | 108673.8 | 188719.1
0 | FDC39B | Polyimide | aSi | PANEL CLEAN, GEN II | Universal Plastics Hood #1 | 8 | -1 | 1190 | 6 | 108994.4 | 189909.1
0 | FDC39B | Polyimide | aSi | PANEL CLEAN, GEN II | Universal Plastics Hood #1 | 8 | -1 | 99 | 1 | 109093.4 | 190008.1
0 | FDC39B | Polyimide | aSi | GATE PHOTO ORBOTECH INSPECTION | Orbotech-203D | 8 | 0 | 542 | 4 | 109215.8 | 190550.1
0 | FDC39B | Polyimide | aSi | AZORES GATE PHOTO | Azores 205B | 8 | -1 | 336 | 6 | 109330.4 | 190886.1
0 | FDC39B | Polyimide | aSi | POST GATE DEPOSITION ORBOTECH | Orbotech-203D | 8 | 5 | 209.3333 | 7 | 109425.1 | 191095.4
0 | FDC39B | Polyimide | aSi | PANEL CLEAN, GEN II | Universal Plastics Hood #1 | 8 | -1 | 65.33333 | 7 | 109490.4 | 191160.8
0 | FDC39B | Polyimide | aSi | ACTIVE PHOTO ORBOTECH INSPECTION | Orbotech-203D | 8 | 6 | 132 | 0 | 109557.1 | 191292.8
0 | FDC39B | Polyimide | aSi | GATE PHOTO ORBOTECH INSPECTION | Orbotech-203D | 8 | 8 | 57 | 5 | 109614.1 | 191349.8
0 | FDC39B | Polyimide | aSi | GATE ETCH ORBOTECH INSPECTION | Orbotech-203D | 8 | 0 | 120 | 1 | 109734.1 | 191469.8
0 | FDC39B | Polyimide | aSi | AZORES GATE PHOTO | Azores 205B | 8 | -1 | 658.6667 | 7 | 110149.1 | 192128.4
0 | FDC39B | Polyimide | aSi | GATE PHOTO ORBOTECH INSPECTION | Orbotech-203D | 8 | 4 | 729.3333 | 6 | 110463.4 | 192857.8
0 | FDC39B | Polyimide | aSi | GATE PHOTO ORBOTECH INSPECTION | Orbotech-203D | 8 | 7 | 140 | 7 | 110603.4 | 192997.8
0 | FDC39B | Polyimide | aSi | GATE ETCH, GEN II | AKT1600B-209 | 8 | -1 | 2484 | 2 | 111017.8 | 195481.8
0 | FDC39B | Polyimide | aSi | PANEL CLEAN, GEN II | Universal Plastics Hood #1 | 8 | -1 | 144 | 2 | 111161.8 | 195625.8
0 | FDC39B | Polyimide | aSi | GATE ETCH ORBOTECH INSPECTION | Orbotech-203D | 8 | 0 | 120 | 2 | 111281.8 | 195745.8
0 | FDC39B | Polyimide | aSi | GATE ETCH, GEN II | AKT1600B-209 | 8 | -1 | 2218 | 3 | 113235.8 | 197963.8
0 | FDC39B | Polyimide | aSi | PANEL CLEAN, GEN II | Universal Plastics Hood #1 | 8 | -1 | 99 | 3 | 113334.8 | 198062.8
0 | FDC39B | Polyimide | aSi | GATE ETCH ORBOTECH INSPECTION | Orbotech-203D | 8 | 6 | 53 | 3 | 113387.8 | 198115.8
0 | FDC39B | Polyimide | aSi | GATE ETCH, GEN II | AKT1600B-209 | 8 | -1 | 3536 | 4 | 116771.8 | 201651.8
0 | FDC39B | Polyimide | aSi | IN LINE LASER REPAIR | TMP Laser Repair | 8 | -1 | 7349 | 1 | 117083.1 | 209000.8
0 | FDC39B | Polyimide | aSi | PANEL CLEAN, GEN II | Universal Plastics Hood #1 | 8 | -1 | 530 | 4 | 117301.8 | 209530.8
0 | FDC39B | Polyimide | aSi | STACK ETCH, ASI, GEN II | AKT1600B-209 | 8 | -1 | 865 | 0 | 117636.8 | 210395.8
0 | FDC39B | Polyimide | aSi | PANEL CLEAN, GEN II | Universal Plastics Hood #1 | 8 | -1 | 1190 | 1 | 118491.8 | 211585.8
0 | FDC39B | Polyimide | aSi | PANEL CLEAN, GEN II | Universal Plastics Hood #1 | 8 | -1 | 104 | 0 | 118595.8 | 211689.8
0 | FDC39B | Polyimide | aSi | GATE ETCH, GEN II | AKT1600B-209 | 8 | -1 | 1992 | 5 | 119628.8 | 213681.8
0 | FDC39B | Polyimide | aSi | PANEL CLEAN, GEN II | Universal Plastics Hood #1 | 8 | -1 | 148 | 5 | 119776.8 | 213829.8
0 | FDC39B | Polyimide | aSi | STACK DEPOSITION, ASI, GEN II | AKT1600D-209 | 8 | -1 | 1314.667 | 1 | 119806.4 | 215144.4
0 | FDC39B | Polyimide | aSi | PANEL CLEAN, GEN II | Universal Plastics Hood #1 | 8 | -1 | 1914 | 1 | 121720.4 | 217058.4
0 | FDC39B | Polyimide | aSi | AZORES STACK PHOTO | Azores 205B | 8 | -1 | 605.3333 | 1 | 122325.8 | 217663.8
0 | FDC39B | Polyimide | aSi | GATE ETCH, GEN II | AKT1600B-209 | 8 | -1 | 3536 | 6 | 123164.8 | 221199.8
0 | FDC39B | Polyimide | aSi | PANEL CLEAN, GEN II | Universal Plastics Hood #1 | 8 | -1 | 1190 | 6 | 124354.8 | 222389.8
0 | FDC39B | Polyimide | aSi | IN LINE LASER REPAIR | TMP Laser Repair | 8 | -1 | 7590 | 2 | 124673.1 | 229979.8
0 | FDC39B | Polyimide | aSi | GATE ETCH ORBOTECH INSPECTION | Orbotech-203D | 8 | 3 | 7406 | 4 | 124707.8 | 237385.8
0 | FDC39B | Polyimide | aSi | STACK ETCH ORBOTECH INSPECTION | Orbotech-203D | 8 | 2 | 81.33333 | 0 | 124789.1 | 237467.1
0 | FDC39B | Polyimide | aSi | PANEL CLEAN, GEN II | Universal Plastics Hood #1 | 8 | -1 | 1124 | 2 | 125797.1 | 238591.1
0 | FDC39B | Polyimide | aSi | GATE ETCH, GEN II | AKT1600B-209 | 8 | -1 | 2701 | 7 | 125865.8 | 241292.1
0 | FDC39B | Polyimide | aSi | PANEL CLEAN, GEN II | Universal Plastics Hood #1 | 8 | -1 | 407 | 0 | 126204.1 | 241699.1
0 | FDC39B | Polyimide | aSi | STACK DEPOSITION, ASI, GEN II | AKT1600D-209 | 8 | -1 | 548 | 2 | 126345.1 | 242247.1
0 | FDC39B | Polyimide | aSi | MESA PASSIVATION DEPOSITION, SIN, GEN II | AKT1600D-209 | 8 | -1 | 293.7143 | 0 | 126638.8 | 242540.8
0 | FDC39B | Polyimide | aSi | PANEL CLEAN, GEN II | Universal Plastics Hood #1 | 8 | -1 | 730 | 7 | 126934.1 | 243270.8
0 | FDC39B | Polyimide | aSi | PANEL CLEAN, GEN II | Universal Plastics Hood #1 | 8 | -1 | 1368 | 2 | 128302.1 | 244638.8
0 | FDC39B | Polyimide | aSi | IN LINE LASER REPAIR | TMP Laser Repair | 8 | -1 | 5393.333 | 3 | 130066.4 | 250032.1
0 | FDC39B | Polyimide | aSi | IN LINE LASER REPAIR | TMP Laser Repair | 8 | -1 | 294.6667 | 4 | 130361.1 | 250326.8
0 | FDC39B | Polyimide | aSi | PANEL CLEAN, GEN II | Universal Plastics Hood #1 | 8 | -1 | 1433.333 | 3 | 131499.8 | 251760.1
0 | FDC39B | Polyimide | aSi | STACK DEPOSITION, ASI, GEN II | AKT1600D-209 | 8 | -1 | 584 | 3 | 132083.8 | 252344.1
0 | FDC39B | Polyimide | aSi | PANEL CLEAN, GEN II | Universal Plastics Hood #1 | 8 | -1 | 730 | 4 | 132229.8 | 253074.1
0 | FDC39B | Polyimide | aSi | STACK DEPOSITION, ASI, GEN II | AKT1600D-209 | 8 | -1 | 1321 | 4 | 133550.8 | 254395.1
0 | FDC39B | Polyimide | aSi | PANEL CLEAN, GEN II | Universal Plastics Hood #1 | 8 | -1 | 1368 | 3 | 133597.8 | 255763.1
0 | FDC39B | Polyimide | aSi | PANEL CLEAN, GEN II | Universal Plastics Hood #1 | 8 | -1 | 148 | 4 | 133745.8 | 255911.1
0 | FDC39B | Polyimide | aSi | GATE ETCH ORBOTECH INSPECTION | Orbotech-203D | 8 | 7 | 10176 | 5 | 134965.1 | 266087.1
0 | FDC39B | Polyimide | aSi | ACTIVE PHOTO ORBOTECH INSPECTION | Orbotech-203D | 8 | 5 | 132 | 1 | 135097.1 | 266219.1
0 | FDC39B | Polyimide | aSi | STACK ETCH, ASI, GEN II | AKT1600B-209 | 8 | -1 | 6169.143 | 1 | 141266.2 | 272388.3
0 | FDC39B | Polyimide | aSi | PANEL CLEAN, GEN II | Universal Plastics Hood #1 | 8 | -1 | 924 | 1 | 142190.2 | 273312.3
0 | FDC39B | Polyimide | aSi | IN LINE LASER REPAIR | TMP Laser Repair | 8 | -1 | 7590 | 5 | 142555.1 | 280902.3
0 | FDC39B | Polyimide | aSi | PANEL CLEAN, GEN II | Universal Plastics Hood #1 | 8 | -1 | 89 | 5 | 142644.1 | 280991.3
0 | FDC39B | Polyimide | aSi | STACK DEPOSITION, ASI, GEN II | AKT1600D-209 | 8 | -1 | 1549 | 5 | 144193.1 | 282540.3
0 | FDC39B | Polyimide | aSi | PANEL CLEAN, GEN II | Universal Plastics Hood #1 | 8 | -1 | 180 | 5 | 144373.1 | 282720.3
0 | FDC39B | Polyimide | aSi | GATE ETCH ORBOTECH INSPECTION | Orbotech-203D | 8 | 7 | 10176 | 6 | 145273.1 | 292896.3
0 | FDC39B | Polyimide | aSi | GATE ETCH ORBOTECH INSPECTION | Orbotech-203D | 8 | 0 | 120 | 7 | 145393.1 | 293016.3
0 | FDC39B | Polyimide | aSi | STACK ETCH ORBOTECH INSPECTION | Orbotech-203D | 8 | 9 | 322 | 1 | 145715.1 | 293338.3
0 | FDC39B | Polyimide | aSi | PANEL CLEAN, GEN II | Universal Plastics Hood #1 | 8 | -1 | 126.8571 | 1 | 145842 | 293465.1
0 | FDC39B | Polyimide | aSi | MESA PASSIVATION DEPOSITION, SIN, GEN II | AKT1600D-209 | 8 | -1 | 183 | 1 | 146025 | 293648.1
0 | FDC39B | Polyimide | aSi | IN LINE LASER REPAIR | TMP Laser Repair | 8 | -1 | 4230 | 6 | 149503.1 | 297878.1
0 | FDC39B | Polyimide | aSi | IN LINE LASER REPAIR | TMP Laser Repair | 8 | -1 | 209.1429 | 7 | 149712.2 | 298087.3
0 | FDC39B | Polyimide | aSi | PANEL CLEAN, GEN II | Universal Plastics Hood #1 | 8 | -1 | 1514 | 6 | 151017.1 | 299601.3
0 | FDC39B | Polyimide | aSi | PANEL CLEAN, GEN II | Universal Plastics Hood #1 | 8 | -1 | 124.5714 | 7 | 151141.7 | 299725.9
0 | FDC39B | Polyimide | aSi | AZORES CONTACT PHOTO | Azores 205B | 8 | -1 | 24770.29 | 0 | 151409.1 | 324496.1
0 | FDC39B | Polyimide | aSi | AZORES STACK PHOTO | Azores 205B | 8 | -1 | 1058 | 2 | 152467.1 | 325554.1
0 | FDC39B | Polyimide | aSi | STACK DEPOSITION, ASI, GEN II | AKT1600D-209 | 8 | -1 | 1625.333 | 6 | 152642.4 | 327179.5
0 | FDC39B | Polyimide | aSi | PANEL CLEAN, GEN II | Universal Plastics Hood #1 | 8 | -1 | 180 | 6 | 152822.4 | 327359.5
0 | FDC39B | Polyimide | aSi | STACK DEPOSITION, ASI, GEN II | AKT1600D-209 | 8 | -1 | 584 | 7 | 153226.4 | 327943.5
0 | FDC39B | Polyimide | aSi | PANEL CLEAN, GEN II | Universal Plastics Hood #1 | 8 | -1 | 104 | 7 | 153330.4 | 328047.5
0 | FDC39B | Polyimide | aSi | CONTACT PHOTO ORBOTECH INSPECTION | Orbotech-203D | 8 | 7 | 2430 | 0 | 153839.1 | 330477.5
0 | FDC39B | Polyimide | aSi | ACTIVE PHOTO ORBOTECH INSPECTION | Orbotech-203D | 8 | 3 | 132 | 2 | 153971.1 | 330609.5
0 | FDC39B | Polyimide | aSi | CONTACT ETCH, GEN II | AKT1600B-209 | 8 | -1 | 2931 | 0 | 156770.1 | 333540.5
0 | FDC39B | Polyimide | aSi | PANEL CLEAN, GEN II | Universal Plastics Hood #1 | 8 | -1 | 4566.857 | 0 | 161337 | 338107.3
0 | FDC39B | Polyimide | aSi | CONTACT ETCH ORBOTECH INSPECTION | Orbotech-203D | 8 | 2 | 218 | 0 | 161555 | 338325.3
0 | FDC39B | Polyimide | aSi | S-D N+ CONTACT DEPOSITION, ASI, GEN II | AKT1600D-209 | 8 | -1 | 618.2857 | 0 | 162173.2 | 338943.6
0 | FDC39B | Polyimide | aSi | S-D METAL DEPOSITON | KDF744NT-219 | 8 | -1 | 102 | 0 | 162275.2 | 339045.6
0 | FDC39B | Polyimide | aSi | STACK ETCH, ASI, GEN II | AKT1600B-209 | 8 | -1 | 6169.143 | 2 | 162939.2 | 345214.8
0 | FDC39B | Polyimide | aSi | SD METAL PANEL RINSE GEN II | Universal Plastics Hood #1 | 8 | -1 | 1015 | 0 | 163290.2 | 346229.8
0 | FDC39B | Polyimide | aSi | PANEL CLEAN, GEN II | Universal Plastics Hood #1 | 8 | -1 | 1514 | 2 | 164804.2 | 347743.8
0 | FDC39B | Polyimide | aSi | STACK ETCH ORBOTECH INSPECTION | Orbotech-203D | 8 | 7 | 125.3333 | 2 | 164929.6 | 347869.1
0 | FDC39B | Polyimide | aSi | PANEL CLEAN, GEN II | Universal Plastics Hood #1 | 8 | -1 | 407 | 2 | 165336.6 | 348276.1
0 | FDC39B | Polyimide | aSi | MESA PASSIVATION DEPOSITION, SIN, GEN II | AKT1600D-209 | 8 | -1 | 228.5714 | 2 | 165565.1 | 348504.7
0 | FDC39B | Polyimide | aSi | AZORES STACK PHOTO | Azores 205B | 8 | -1 | 13970 | 3 | 166437.1 | 362474.7
0 | FDC39B | Polyimide | aSi | ACTIVE PHOTO ORBOTECH INSPECTION | Orbotech-203D | 8 | 5 | 132 | 3 | 166569.1 | 362606.7
0 | FDC39B | Polyimide | aSi | STACK ETCH, ASI, GEN II | AKT1600B-209 | 8 | -1 | 6067.429 | 3 | 172636.5 | 368674.1
0 | FDC39B | Polyimide | aSi | PANEL CLEAN, GEN II | Universal Plastics Hood #1 | 8 | -1 | 65.33333 | 3 | 172701.9 | 368739.4
0 | FDC39B | Polyimide | aSi | STACK ETCH ORBOTECH INSPECTION | Orbotech-203D | 8 | 1 | 125.3333 | 3 | 172827.2 | 368864.8
0 | FDC39B | Polyimide | aSi | PANEL CLEAN, GEN II | Universal Plastics Hood #1 | 8 | -1 | 126 | 3 | 172953.2 | 368990.8
0 | FDC39B | Polyimide | aSi | MESA PASSIVATION DEPOSITION, SIN, GEN II | AKT1600D-209 | 8 | -1 | 293.7143 | 3 | 173246.9 | 369284.5
0 | FDC39B | Polyimide | aSi | AZORES STACK PHOTO | Azores 205B | 8 | -1 | 7220 | 4 | 173657.1 | 376504.5
0 | FDC39B | Polyimide | aSi | ACTIVE PHOTO ORBOTECH INSPECTION | Orbotech-203D | 8 | 5 | 132 | 4 | 173789.1 | 376636.5
0 | FDC39B | Polyimide | aSi | AZORES STACK PHOTO | Azores 205B | 8 | -1 | 5958 | 5 | 179615.1 | 382594.5
0 | FDC39B | Polyimide | aSi | ACTIVE PHOTO ORBOTECH INSPECTION | Orbotech-203D | 8 | 7 | 137.3333 | 5 | 179752.4 | 382731.8
0 | FDC39B | Polyimide | aSi | STACK ETCH, ASI, GEN II | AKT1600B-209 | 8 | -1 | 5978 | 4 | 179767.1 | 388709.8
0 | FDC39B | Polyimide | aSi | PANEL CLEAN, GEN II | Universal Plastics Hood #1 | 8 | -1 | 1433.333 | 4 | 181200.4 | 390143.1
0 | FDC39B | Polyimide | aSi | STACK ETCH ORBOTECH INSPECTION | Orbotech-203D | 8 | 3 | 670 | 4 | 181870.4 | 390813.1
0 | FDC39B | Polyimide | aSi | PANEL CLEAN, GEN II | Universal Plastics Hood #1 | 8 | -1 | 762.6667 | 4 | 182633.1 | 391575.8
0 | FDC39B | Polyimide | aSi | MESA PASSIVATION DEPOSITION, SIN, GEN II | AKT1600D-209 | 8 | -1 | 183 | 4 | 182816.1 | 391758.8
0 | FDC39B | Polyimide | aSi | STACK ETCH, ASI, GEN II | AKT1600B-209 | 8 | -1 | 5978 | 5 | 185745.1 | 397736.8
0 | FDC39B | Polyimide | aSi | AZORES CONTACT PHOTO | Azores 205B | 8 | -1 | 7403 | 1 | 187018.1 | 405139.8
0 | FDC39B | Polyimide | aSi | CONTACT PHOTO ORBOTECH INSPECTION | Orbotech-203D | 8 | 3 | 298 | 1 | 187316.1 | 405437.8
0 | FDC39B | Polyimide | aSi | CONTACT ETCH, GEN II | AKT1600B-209 | 8 | -1 | 4702 | 1 | 192018.1 | 410139.8
0 | FDC39B | Polyimide | aSi | PANEL CLEAN, GEN II | Universal Plastics Hood #1 | 8 | -1 | 8186 | 5 | 193931.1 | 418325.8
0 | FDC39B | Polyimide | aSi | PANEL CLEAN, GEN II | Universal Plastics Hood #1 | 8 | -1 | 244 | 1 | 194175.1 | 418569.8
0 | FDC39B | Polyimide | aSi | AZORES STACK PHOTO | Azores 205B | 8 | -1 | 13970 | 6 | 200988.1 | 432539.8
0 | FDC39B | Polyimide | aSi | AZORES STACK PHOTO | Azores 205B | 8 | -1 | 605.3333 | 7 | 201593.4 | 433145.1
0 | FDC39B | Polyimide | aSi | AZORES S-D METAL PHOTO | Azores 205B | 8 | -1 | 1808 | 0 | 203401.4 | 434953.1
0 | FDC39B | Polyimide | aSi | AZORES CONTACT PHOTO | Azores 205B | 8 | -1 | 845.3333 | 2 | 204246.8 | 435798.5
0 | FDC39B | Polyimide | aSi | STACK ETCH ORBOTECH INSPECTION | Orbotech-203D | 8 | 1 | 14829.33 | 5 | 208760.4 | 450627.8
0 | FDC39B | Polyimide | aSi | CONTACT ETCH ORBOTECH INSPECTION | Orbotech-203D | 8 | 4 | 1044 | 1 | 209804.4 | 451671.8
0 | FDC39B | Polyimide | aSi | ACTIVE PHOTO ORBOTECH INSPECTION | Orbotech-203D | 8 | 7 | 137.3333 | 6 | 209941.8 | 451809.1
0 | FDC39B | Polyimide | aSi | ACTIVE PHOTO ORBOTECH INSPECTION | Orbotech-203D | 8 | 5 | 132 | 7 | 210073.8 | 451941.1
0 | FDC39B | Polyimide | aSi | SOURCE DRAIN PHOTO ORBOTECH INSPECTION | Orbotech-203D | 8 | 0 | 88 | 0 | 210161.8 | 452029.1
0 | FDC39B | Polyimide | aSi | CONTACT PHOTO ORBOTECH INSPECTION | Orbotech-203D | 8 | 4 | 79 | 2 | 210240.8 | 452108.1
0 | FDC39B | Polyimide | aSi | PANEL CLEAN, GEN II | Universal Plastics Hood #1 | 8 | -1 | 1514 | 5 | 210274.4 | 453622.1
0 | FDC39B | Polyimide | aSi | S-D N+ CONTACT DEPOSITION, ASI, GEN II | AKT1600D-209 | 8 | -1 | 1289 | 1 | 211093.4 | 454911.1
0 | FDC39B | Polyimide | aSi | MESA PASSIVATION DEPOSITION, SIN, GEN II | AKT1600D-209 | 8 | -1 | 389 | 5 | 211482.4 | 455300.1
0 | FDC39B | Polyimide | aSi | S-D METAL DEPOSITON | KDF744NT-219 | 8 | -1 | 1468 | 1 | 212561.4 | 456768.1
0 | FDC39B | Polyimide | aSi | SD METAL PANEL RINSE GEN II | Universal Plastics Hood #1 | 8 | -1 | 1015 | 1 | 213576.4 | 457783.1
0 | FDC39B | Polyimide | aSi | STACK ETCH, ASI, GEN II | AKT1600B-209 | 8 | -1 | 5785.333 | 6 | 215727.1 | 463568.5
0 | FDC39B | Polyimide | aSi | AZORES CONTACT PHOTO | Azores 205B | 8 | -1 | 11524 | 3 | 215770.8 | 475092.5
0 | FDC39B | Polyimide | aSi | CONTACT PHOTO ORBOTECH INSPECTION | Orbotech-203D | 8 | 4 | 79 | 3 | 215849.8 | 475171.5
0 | FDC39B | Polyimide | aSi | STACK ETCH, ASI, GEN II | AKT1600B-209 | 8 | -1 | 1205.333 | 7 | 216932.4 | 476376.8
0 | FDC39B | Polyimide | aSi | PANEL CLEAN, GEN II | Universal Plastics Hood #1 | 8 | -1 | 1368 | 6 | 217095.1 | 477744.8
0 | FDC39B | Polyimide | aSi | STACK ETCH ORBOTECH INSPECTION | Orbotech-203D | 8 | 0 | 88 | 6 | 217183.1 | 477832.8
0 | FDC39B | Polyimide | aSi | PANEL CLEAN, GEN II | Universal Plastics Hood #1 | 8 | -1 | 4566.857 | 7 | 221662 | 482399.7
0 | FDC39B | Polyimide | aSi | PANEL CLEAN, GEN II | Universal Plastics Hood #1 | 8 | -1 | 89 | 6 | 221751 | 482488.7
0 | FDC39B | Polyimide | aSi | STACK ETCH ORBOTECH INSPECTION | Orbotech-203D | 8 | 6 | 670 | 7 | 222332 | 483158.7
0 | FDC39B | Polyimide | aSi | MESA PASSIVATION DEPOSITION, SIN, GEN II | AKT1600D-209 | 8 | -1 | 702 | 6 | 222453 | 483860.7
0 | FDC39B | Polyimide | aSi | AZORES CONTACT PHOTO | Azores 205B | 8 | -1 | 10300 | 4 | 226070.8 | 494160.7
0 | FDC39B | Polyimide | aSi | S-D METAL ETCH CL (AL, TA, N+ASI), O2 ASH, GEN II | AKT1600B-209 | 8 | -1 | 9172 | 0 | 226104.4 | 503332.7
0 | FDC39B | Polyimide | aSi | PANEL CLEAN, GEN II | Universal Plastics Hood #1 | 8 | -1 | 4566.857 | 7 | 226898.8 | 507899.5
0 | FDC39B | Polyimide | aSi | MESA PASSIVATION DEPOSITION, SIN, GEN II | AKT1600D-209 | 8 | -1 | 701 | 7 | 227599.8 | 508600.5
0 | FDC39B | Polyimide | aSi | CONTACT PHOTO ORBOTECH INSPECTION | Orbotech-203D | 8 | 0 | 2430 | 4 | 228500.8 | 511030.5
0 | FDC39B | Polyimide | aSi | SD METAL PANEL RINSE GEN II | Universal Plastics Hood #1 | 8 | -1 | 3692 | 0 | 230590.8 | 514722.5
0 | FDC39B | Polyimide | aSi | SD ETCH ORBOTECH INSPECTION | Orbotech-203D | 8 | 0 | 850 | 0 | 231440.8 | 515572.5
0 | FDC39B | Polyimide | aSi | CONTACT ETCH, GEN II | AKT1600B-209 | 8 | -1 | 5804 | 2 | 231908.4 | 521376.5
0 | FDC39B | Polyimide | aSi | PANEL CLEAN, GEN II | Universal Plastics Hood #1 | 8 | -1 | 126.8571 | 2 | 232035.3 | 521503.4
0 | FDC39B | Polyimide | aSi | IN LINE LASER REPAIR | TMP Laser Repair | 8 | -1 | 2669 | 0 | 234109.8 | 524172.4
0 | FDC39B | Polyimide | aSi | CONTACT ETCH ORBOTECH INSPECTION | Orbotech-203D | 8 | 5 | 2142.857 | 2 | 234178.1 | 526315.2
0 | FDC39B | Polyimide | aSi | S-D N+ CONTACT DEPOSITION, ASI, GEN II | AKT1600D-209 | 8 | -1 | 510.8571 | 2 | 234689 | 526826.1
0 | FDC39B | Polyimide | aSi | S-D METAL DEPOSITON | KDF744NT-219 | 8 | -1 | 1468 | 2 | 236157 | 528294.1
0 | FDC39B | Polyimide | aSi | CONTACT ETCH, GEN II | AKT1600B-209 | 8 | -1 | 5608 | 3 | 237516.4 | 533902.1
0 | FDC39B | Polyimide | aSi | SD METAL PANEL RINSE GEN II | Universal Plastics Hood #1 | 8 | -1 | 2212 | 2 | 238369 | 536114.1
0 | FDC39B | Polyimide | aSi | PANEL CLEAN, GEN II | Universal Plastics Hood #1 | 8 | -1 | 104 | 3 | 238473 | 536218.1
0 | FDC39B | Polyimide | aSi | CONTACT ETCH ORBOTECH INSPECTION | Orbotech-203D | 8 | 4 | 321 | 3 | 238794 | 536539.1
0 | FDC39B | Polyimide | aSi | S-D N+ CONTACT DEPOSITION, ASI, GEN II | AKT1600D-209 | 8 | -1 | 684 | 3 | 239478 | 537223.1
0 | FDC39B | Polyimide | aSi | CONTACT ETCH, GEN II | AKT1600B-209 | 8 | -1 | 2105.333 | 4 | 239621.8 | 539328.4
0 | FDC39B | Polyimide | aSi | PANEL CLEAN, GEN II | Universal Plastics Hood #1 | 8 | -1 | 126.6667 | 4 | 239748.4 | 539455.1
0 | FDC39B | Polyimide | aSi | CONTACT ETCH ORBOTECH INSPECTION | Orbotech-203D | 8 | 6 | 107.4286 | 4 | 239855.9 | 539562.5
0 | FDC39B | Polyimide | aSi | S-D METAL DEPOSITON | KDF744NT-219 | 8 | -1 | 1163.429 | 3 | 240641.4 | 540726
0 | FDC39B | Polyimide | aSi | S-D N+ CONTACT DEPOSITION, ASI, GEN II | AKT1600D-209 | 8 | -1 | 1289 | 4 | 241144.9 | 542015
0 | FDC39B | Polyimide | aSi | S-D METAL DEPOSITON | KDF744NT-219 | 8 | -1 | 270 | 4 | 241414.9 | 542285
0 | FDC39B | Polyimide | aSi | SD METAL PANEL RINSE GEN II | Universal Plastics Hood #1 | 8 | -1 | 1145.143 | 3 | 241786.6 | 543430.1
0 | FDC39B | Polyimide | aSi | SD METAL PANEL RINSE GEN II | Universal Plastics Hood #1 | 8 | -1 | 180 | 4 | 241966.6 | 543610.1
0 | FDC39B | Polyimide | aSi | AZORES CONTACT PHOTO | Azores 205B | 8 | -1 | 24770.29 | 5 | 250841 | 568380.4
0 | FDC39B | Polyimide | aSi | AZORES S-D METAL PHOTO | Azores 205B | 8 | -1 | 704 | 1 | 251545 | 569084.4
0 | FDC39B | Polyimide | aSi | CONTACT PHOTO ORBOTECH INSPECTION | Orbotech-203D | 8 | 0 | 2430 | 5 | 253271 | 571514.4
0 | FDC39B | Polyimide | aSi | SOURCE DRAIN PHOTO ORBOTECH INSPECTION | Orbotech-203D | 8 | 0 | 298 | 1 | 253569 | 571812.4
0 | FDC39B | Polyimide | aSi | CONTACT ETCH, GEN II | AKT1600B-209 | 8 | -1 | 2105.333 | 5 | 255376.4 | 573917.7
0 | FDC39B | Polyimide | aSi | PANEL CLEAN, GEN II | Universal Plastics Hood #1 | 8 | -1 | 219.4286 | 5 | 255595.8 | 574137.1
0 | FDC39B | Polyimide | aSi | CONTACT ETCH ORBOTECH INSPECTION | Orbotech-203D | 8 | 0 | 858 | 5 | 256453.8 | 574995.1
0 | FDC39B | Polyimide | aSi | S-D N+ CONTACT DEPOSITION, ASI, GEN II | AKT1600D-209 | 8 | -1 | 760 | 5 | 257213.8 | 575755.1
0 | FDC39B | Polyimide | aSi | S-D METAL DEPOSITON | KDF744NT-219 | 8 | -1 | 270 | 5 | 257483.8 | 576025.1
0 | FDC39B | Polyimide | aSi | S-D METAL ETCH CL (AL, TA, N+ASI), O2 ASH, GEN II | AKT1600B-209 | 8 | -1 | 2798 | 1 | 258174.4 | 578823.1
0 | FDC39B | Polyimide | aSi | SD METAL PANEL RINSE GEN II | Universal Plastics Hood #1 | 8 | -1 | 1015 | 5 | 258498.8 | 579838.1
0 | FDC39B | Polyimide | aSi | SD METAL PANEL RINSE GEN II | Universal Plastics Hood #1 | 8 | -1 | 240 | 1 | 258738.8 | 580078.1
0 | FDC39B | Polyimide | aSi | SD ETCH ORBOTECH INSPECTION | Orbotech-203D | 8 | 8 | 98.66667 | 1 | 258837.5 | 580176.8
0 | FDC39B | Polyimide | aSi | IN LINE LASER REPAIR | TMP Laser Repair | 8 | -1 | 892 | 1 | 259729.5 | 581068.8
0 | FDC39B | Polyimide | aSi | AZORES CONTACT PHOTO | Azores 205B | 8 | -1 | 9570 | 6 | 261115 | 590638.8
0 | FDC39B | Polyimide | aSi | CONTACT PHOTO ORBOTECH INSPECTION | Orbotech-203D | 8 | 0 | 58 | 6 | 261173 | 590696.8
0 | FDC39B | Polyimide | aSi | CONTACT ETCH, GEN II | AKT1600B-209 | 8 | -1 | 2105.333 | 6 | 263278.4 | 592802.1
0 | FDC39B | Polyimide | aSi | PANEL CLEAN, GEN II | Universal Plastics Hood #1 | 8 | -1 | 171.4286 | 6 | 263449.8 | 592973.6
0 | FDC39B | Polyimide | aSi | CONTACT ETCH ORBOTECH INSPECTION | Orbotech-203D | 8 | 5 | 2142.857 | 6 | 265592.7 | 595116.4
0 | FDC39B | Polyimide | aSi | S-D N+ CONTACT DEPOSITION, ASI, GEN II | AKT1600D-209 | 8 | -1 | 868 | 6 | 266460.7 | 595984.4
0 | FDC39B | Polyimide | aSi | S-D METAL DEPOSITON | KDF744NT-219 | 8 | -1 | 1163.429 | 6 | 267624.1 | 597147.9
0 | FDC39B | Polyimide | aSi | SD METAL PANEL RINSE GEN II | Universal Plastics Hood #1 | 8 | -1 | 240 | 6 | 267864.1 | 597387.9
0 | FDC39B | Polyimide | aSi | IN FAB MACRO TEST | Cherry | 8 | -1 | 35987 | 0 | 270096.8 | 633374.9
0 | FDC39B | Polyimide | aSi | AZORES CONTACT PHOTO | Azores 205B | 8 | -1 | 13286 | 7 | 274401 | 646660.9
0 | FDC39B | Polyimide | aSi | CONTACT PHOTO ORBOTECH INSPECTION | Orbotech-203D | 8 | 6 | 298 | 7 | 274699 | 646958.9
0 | FDC39B | Polyimide | aSi | IN FAB MACRO TEST | Cherry | 8 | -1 | 5450 | 1 | 275546.8 | 652408.9
0 | FDC39B | Polyimide | aSi | ARRAY REPAIR TEST OPERATION | Cherry | 8 | -1 | 406.8571 | 0 | 275953.7 | 652815.7
0 | FDC39B | Polyimide | aSi | AZORES S-D METAL PHOTO | Azores 205B | 8 | -1 | 1605 | 2 | 276006 | 654420.7
0 | FDC39B | Polyimide | aSi | PANEL RINSE GEN II | Universal Plastics Hood #1 | 8 | -1 | 164 | 0 | 276117.7 | 654584.7
0 | FDC39B | Polyimide | aSi | SOURCE DRAIN PHOTO ORBOTECH INSPECTION | Orbotech-203D | 8 | 0 | 200 | 2 | 276206 | 654784.7
0 | FDC39B | Polyimide | aSi | ARRAY REPAIR TEST OPERATION | Cherry | 8 | -1 | 406.8571 | 1 | 276360.5 | 655191.6
0 | FDC39B | Polyimide | aSi | PANEL RINSE GEN II | Universal Plastics Hood #1 | 8 | -1 | 52 | 1 | 276412.5 | 655243.6
0 | FDC39B | Polyimide | aSi | ILD COAT GEN II | EVG 150XLC COATER 211B | 8 | -1 | 673.3333 | 0 | 276791 | 655916.9
0 | FDC39B | Polyimide | aSi | AZORES S-D METAL PHOTO | Azores 205B | 8 | -1 | 1247 | 3 | 277253 | 657163.9
0 | FDC39B | Polyimide | aSi | SOURCE DRAIN PHOTO ORBOTECH INSPECTION | Orbotech-203D | 8 | 0 | 121.3333 | 3 | 277374.4 | 657285.2
0 | FDC39B | Polyimide | aSi | ILD COAT GEN II | EVG 150XLC COATER 211B | 8 | -1 | 673.3333 | 1 | 277464.3 | 657958.6
0 | FDC39B | Polyimide | aSi | ILD THICKNESS MEASUREMENT, GEN II | Woollam Ellipsometer | 8 | -1 | 888 | 0 | 277679 | 658846.6
0 | FDC39B | Polyimide | aSi | SIN/SIO DEPOSITION, ALX ILD CAPPING , GEN II | AKT1600D-209 | 8 | -1 | 236.5714 | 0 | 277915.6 | 659083.1
0 | FDC39B | Polyimide | aSi | ILD THICKNESS MEASUREMENT, GEN II | Woollam Ellipsometer | 8 | -1 | 888 | 1 | 278567 | 659971.1
0 | FDC39B | Polyimide | aSi | AZORES VIA PHOTO | EVG 150XLC COATER 211B | 8 | -1 | 690.2857 | 0 | 278605.9 | 660661.4
0 | FDC39B | Polyimide | aSi | AZORES S-D METAL PHOTO | Azores 205B | 8 | -1 | 1405 | 4 | 278658 | 662066.4
0 | FDC39B | Polyimide | aSi | SIN/SIO DEPOSITION, ALX ILD CAPPING , GEN II | AKT1600D-209 | 8 | -1 | 283.4286 | 1 | 278850.4 | 662349.9
0 | FDC39B | Polyimide | aSi | AZORES S-D METAL PHOTO | Azores 205B | 8 | -1 | 1405 | 5 | 280063 | 663754.9
0 | FDC39B | Polyimide | aSi | CONTACT ETCH, GEN II | AKT1600B-209 | 8 | -1 | 6592 | 7 | 281291 | 670346.9
0 | FDC39B | Polyimide | aSi | AZORES S-D METAL PHOTO | Azores 205B | 8 | -1 | 1247 | 6 | 281310 | 671593.9
0 | FDC39B | Polyimide | aSi | PANEL CLEAN, GEN II | Universal Plastics Hood #1 | 8 | -1 | 65.33333 | 7 | 281356.4 | 671659.2
0 | FDC39B | Polyimide | aSi | AZORES VIA PHOTO | EVG 150XLC COATER 211B | 8 | -1 | 2995.429 | 1 | 281845.9 | 674654.6
0 | FDC39B | Polyimide | aSi | VIA PHOTO ORBOTECH INSPECTION | Orbotech-203D | 8 | 0 | 5547 | 0 | 284152.9 | 680201.6
0 | FDC39B | Polyimide | aSi | SOURCE DRAIN PHOTO ORBOTECH INSPECTION | Orbotech-203D | 8 | 0 | 428 | 4 | 284580.9 | 680629.6
0 | FDC39B | Polyimide | aSi | SOURCE DRAIN PHOTO ORBOTECH INSPECTION | Orbotech-203D | 8 | 0 | 298 | 5 | 284878.9 | 680927.6
0 | FDC39B | Polyimide | aSi | S-D METAL ETCH CL (AL, TA, N+ASI), O2 ASH, GEN II | AKT1600B-209 | 8 | -1 | 3666.667 | 2 | 284957.7 | 684594.3
0 | FDC39B | Polyimide | aSi | SOURCE DRAIN PHOTO ORBOTECH INSPECTION | Orbotech-203D | 8 | 0 | 298 | 6 | 285176.9 | 684892.3
0 | FDC39B | Polyimide | aSi | SD METAL PANEL RINSE GEN II | Universal Plastics Hood #1 | 8 | -1 | 240 | 2 | 285197.7 | 685132.3
0 | FDC39B | Polyimide | aSi | SIO/SIN/ALX VIA ETCH GEN II | AKT1600A-209 | 8 | -1 | 1858 | 0 | 286010.9 | 686990.3
0 | FDC39B | Polyimide | aSi | PANEL RINSE GEN II | Universal Plastics Hood #1 | 8 | -1 | 261.3333 | 0 | 286272.2 | 687251.6
0 | FDC39B | Polyimide | aSi | CONTACT ETCH ORBOTECH INSPECTION | Orbotech-203D | 8 | 9 | 1238 | 7 | 286414.9 | 688489.6
0 | FDC39B | Polyimide | aSi | VIA PHOTO ORBOTECH INSPECTION | Orbotech-203D | 8 | 0 | 363.4286 | 1 | 286778.3 | 688853
0 | FDC39B | Polyimide | aSi | S-D METAL ETCH CL (AL, TA, N+ASI), O2 ASH, GEN II | AKT1600B-209 | 8 | -1 | 2798 | 3 | 287755.7 | 691651
0 | FDC39B | Polyimide | aSi | S-D N+ CONTACT DEPOSITION, ASI, GEN II | AKT1600D-209 | 8 | -1 | 1558 | 7 | 287972.9 | 693209
0 | FDC39B | Polyimide | aSi | SD ETCH ORBOTECH INSPECTION | Orbotech-203D | 8 | 9 | 1721 | 2 | 288499.3 | 694930
0 | FDC39B | Polyimide | aSi | IN LINE LASER REPAIR | TMP Laser Repair | 8 | -1 | 209.1429 | 2 | 288708.4 | 695139.2
0 | FDC39B | Polyimide | aSi | SD METAL PANEL RINSE GEN II | Universal Plastics Hood #1 | 8 | -1 | 1015 | 3 | 288770.7 | 696154.2
0 | FDC39B | Polyimide | aSi | S-D METAL ETCH CL (AL, TA, N+ASI), O2 ASH, GEN II | AKT1600B-209 | 8 | -1 | 1162.286 | 4 | 288918 | 697316.5
0 | FDC39B | Polyimide | aSi | S-D METAL DEPOSITON | KDF744NT-219 | 8 | -1 | 1163.429 | 7 | 289136.3 | 698479.9
0 | FDC39B | Polyimide | aSi | VIA ETCH ORBOTECH INSPECTION | Orbotech-203D | 8 | 0 | 746 | 0 | 289245.3 | 699225.9
0 | FDC39B | Polyimide | aSi | SD METAL PANEL RINSE GEN II | Universal Plastics Hood #1 | 8 | -1 | 344 | 4 | 289262 | 699569.9
0 | FDC39B | Polyimide | aSi | PIN TA/AL/TA DEPOSITION | KDF744NT-219 | 8 | -1 | 724 | 0 | 289969.3 | 700293.9
0 | FDC39B | Polyimide | aSi | PIN N-SI DEPOSITION, GEN II | AKT1600C-209 | 8 | -1 | 114.2857 | 0 | 290083.6 | 700408.2
0 | FDC39B | Polyimide | aSi | AZORES MOLY_NSI PHOTO | EVG 150XLC COATER 211B | 8 | -1 | 105 | 0 | 290188.6 | 700513.2
0 | FDC39B | Polyimide | aSi | SD ETCH ORBOTECH INSPECTION | Orbotech-203D | 8 | 4 | 2744 | 3 | 291989.3 | 703257.2
0 | FDC39B | Polyimide | aSi | SD ETCH ORBOTECH INSPECTION | Orbotech-203D | 8 | 8 | 98.66667 | 4 | 292088 | 703355.9
0 | FDC39B | Polyimide | aSi | SIO/SIN/ALX VIA ETCH GEN II | AKT1600A-209 | 8 | -1 | 5370 | 1 | 292148.3 | 708725.9
0 | FDC39B | Polyimide | aSi | IN LINE LASER REPAIR | TMP Laser Repair | 8 | -1 | 310.6667 | 3 | 292300 | 709036.5
0 | FDC39B | Polyimide | aSi | SD METAL PANEL RINSE GEN II | Universal Plastics Hood #1 | 8 | -1 | 3692 | 7 | 292954 | 712728.5
0 | FDC39B | Polyimide | aSi | S-D METAL ETCH CL (AL, TA, N+ASI), O2 ASH, GEN II | AKT1600B-209 | 8 | -1 | 4241 | 5 | 293159 | 716969.5
0 | FDC39B | Polyimide | aSi | PANEL RINSE GEN II | Universal Plastics Hood #1 | 8 | -1 | 342 | 1 | 293296 | 717311.5
0 | FDC39B | Polyimide | aSi | MOLY/NPLUS PHOTO ORBOTECH INSPECTION | Orbotech-203D | 8 | 0 | 1367 | 0 | 293455 | 718678.5
0 | FDC39B | Polyimide | aSi | AZORES S-D METAL PHOTO | Azores 205B | 8 | -1 | 882 | 7 | 293836 | 719560.5
0 | FDC39B | Polyimide | aSi | SD METAL PANEL RINSE GEN II | Universal Plastics Hood #1 | 8 | -1 | 1015 | 5 | 294311 | 720575.5
0 | FDC39B | Polyimide | aSi | S-D METAL ETCH CL (AL, TA, N+ASI), O2 ASH, GEN II | AKT1600B-209 | 8 | -1 | 2188 | 6 | 295347 | 722763.5
0 | FDC39B | Polyimide | aSi | VIA ETCH ORBOTECH INSPECTION | Orbotech-203D | 8 | 0 | 2008 | 1 | 295463 | 724771.5
0 | FDC39B | Polyimide | aSi | PIN TA/AL/TA DEPOSITION | KDF744NT-219 | 8 | -1 | 166 | 1 | 295629 | 724937.5
0 | FDC39B | Polyimide | aSi | SD METAL PANEL RINSE GEN II | Universal Plastics Hood #1 | 8 | -1 | 396 | 6 | 295743 | 725333.5
0 | FDC39B | Polyimide | aSi | SOURCE DRAIN PHOTO ORBOTECH INSPECTION | Orbotech-203D | 8 | 0 | 298 | 7 | 295761 | 725631.5
0 | FDC39B | Polyimide | aSi | PIN N-SI DEPOSITION, GEN II | AKT1600C-209 | 8 | -1 | 936 | 1 | 296565 | 726567.5
0 | FDC39B | Polyimide | aSi | NPLUS/MOLY ETCH GEN II | AKT1600B-209 | 8 | -1 | 1416 | 0 | 296763 | 727983.5
0 | FDC39B | Polyimide | aSi | PANEL RINSE GEN II | Universal Plastics Hood #1 | 8 | -1 | 341.3333 | 0 | 297104.3 | 728324.9
0 | FDC39B | Polyimide | aSi | SD ETCH ORBOTECH INSPECTION | Orbotech-203D | 8 | 7 | 1721 | 5 | 297482 | 730045.9
0 | FDC39B | Polyimide | aSi | SD ETCH ORBOTECH INSPECTION | Orbotech-203D | 8 | 8 | 98.66667 | 6 | 297580.6 | 730144.5
0 | FDC39B | Polyimide | aSi | AZORES MOLY_NSI PHOTO | EVG 150XLC COATER 211B | 8 | -1 | 2766 | 1 | 299331 | 732910.5
0 | FDC39B | Polyimide | aSi | IN LINE LASER REPAIR | TMP Laser Repair | 8 | -1 | 7349 | 4 | 299649 | 740259.5
0 | FDC39B | Polyimide | aSi | S-D METAL ETCH CL (AL, TA, N+ASI), O2 ASH, GEN II | AKT1600B-209 | 8 | -1 | 3066 | 7 | 299829 | 743325.5
0 | FDC39B | Polyimide | aSi | SD METAL PANEL RINSE GEN II | Universal Plastics Hood #1 | 8 | -1 | 1145.143 | 7 | 300974.1 | 744470.7
0 | FDC39B | Polyimide | aSi | NPLUS CONTACT (PIN DIODE) ORBOTECH INSPECTION | Orbotech-203D | 8 | 0 | 4020 | 0 | 301600.6 | 748490.7
0 | FDC39B | Polyimide | aSi | PIN DIODE P+/I-SI IN AKT 1600 | AKT1600C-209 | 8 | -1 | 0 | 0 | 301600.6 | 748490.7
0 | FDC39B | Polyimide | aSi | PIN DIODE ITO DEPOSITION | KDF744NT-219 | 8 | -1 | 46 | 0 | 301646.6 | 748536.7
0 | FDC39B | Polyimide | aSi | MOLY/NPLUS PHOTO ORBOTECH INSPECTION | Orbotech-203D | 8 | 0 | 80 | 1 | 301680.6 | 748616.7
0 | FDC39B | Polyimide | aSi | NPLUS/MOLY ETCH GEN II | AKT1600B-209 | 8 | -1 | 89.14286 | 1 | 301769.8 | 748705.8
0 | FDC39B | Polyimide | aSi | PANEL RINSE GEN II | Universal Plastics Hood #1 | 8 | -1 | 49.14286 | 1 | 301818.9 | 748755
0 | FDC39B | Polyimide | aSi | SD ETCH ORBOTECH INSPECTION | Orbotech-203D | 8 | 9 | 1721 | 7 | 303401.6 | 750476
0 | FDC39B | Polyimide | aSi | IN LINE LASER REPAIR | TMP Laser Repair | 8 | -1 | 3943 | 5 | 303592 | 754419
0 | FDC39B | Polyimide | aSi | NPLUS CONTACT (PIN DIODE) ORBOTECH INSPECTION | Orbotech-203D | 8 | 0 | 4020 | 1 | 307421.6 | 758439
0 | FDC39B | Polyimide | aSi | PIN DIODE P+/I-SI IN AKT 1600 | AKT1600C-209 | 8 | -1 | 0 | 1 | 307421.6 | 758439
0 | FDC39B | Polyimide | aSi | PIN DIODE ITO DEPOSITION | KDF744NT-219 | 8 | -1 | 678 | 1 | 308099.6 | 759117
0 | FDC39B | Polyimide | aSi | IN FAB MACRO TEST | Cherry | 8 | -1 | 19860 | 2 | 308568.4 | 778977
0 | FDC39B | Polyimide | aSi | IN FAB MACRO TEST | Cherry | 8 | -1 | 5450 | 3 | 314018.4 | 784427
0 | FDC39B | Polyimide | aSi | IN FAB MACRO TEST | Cherry | 8 | -1 | 2214 | 4 | 316232.4 | 786641
0 | FDC39B | Polyimide | aSi | IN LINE LASER REPAIR | TMP Laser Repair | 8 | -1 | 16790 | 6 | 320382 | 803431
0 | FDC39B | Polyimide | aSi | AZORES SENSOR PHOTO | EVG 150XLC COATER 211B | 8 | -1 | 19328 | 0 | 320974.6 | 822759
0 | FDC39B | Polyimide | aSi | AZORES SENSOR PHOTO | EVG 150XLC COATER 211B | 8 | -1 | 46.66667 | 1 | 321021.3 | 822805.6
0 | FDC39B | Polyimide | aSi | END OF FLOW ORBOTECH | Orbotech-203D | 8 | 0 | 80 | 0 | 321054.6 | 822885.6
0 | FDC39B | Polyimide | aSi | SENSOR ETCH GEN II | AKT1600A-209 | 8 | -1 | 65 | 0 | 321119.6 | 822950.6
0 | FDC39B | Polyimide | aSi | END OF FLOW ORBOTECH | Orbotech-203D | 8 | 0 | 80 | 1 | 321134.6 | 823030.6
0 | FDC39B | Polyimide | aSi | ITO RE-ETCH, GEN II | Pokey | 8 | -1 | 64 | 0 | 321183.6 | 823094.6
0 | FDC39B | Polyimide | aSi | SENSOR ETCH GEN II | AKT1600A-209 | 8 | -1 | 197 | 1 | 321331.6 | 823291.6
0 | FDC39B | Polyimide | aSi | PANEL RINSE GEN II | Universal Plastics Hood #1 | 8 | -1 | 186 | 0 | 321369.6 | 823477.6
0 | FDC39B | Polyimide | aSi | END OF FLOW ORBOTECH | Orbotech-203D | 8 | 0 | 80 | 0 | 321449.6 | 823557.6
0 | FDC39B | Polyimide | aSi | ITO RE-ETCH, GEN II | Pokey | 8 | -1 | 1469.333 | 1 | 322801 | 825027
0 | FDC39B | Polyimide | aSi | PANEL RINSE GEN II | Universal Plastics Hood #1 | 8 | -1 | 131 | 1 | 322932 | 825158
0 | FDC39B | Polyimide | aSi | END OF FLOW ORBOTECH | Orbotech-203D | 8 | 0 | 78 | 1 | 323010 | 825236
0 | FDC39B | Polyimide | aSi | PCM TEST ON PROBER | Fluffy White Bunny GenII | 8 | -1 | 9481.333 | 0 | 330931 | 834717.3
0 | FDC39B | Polyimide | aSi | IN LINE LASER REPAIR | TMP Laser Repair | 8 | -1 | 16790 | 7 | 337172 | 851507.3
0 | FDC39B | Polyimide | aSi | PIN DIODE TEST | Snowball, Gen II FDC | 8 | -1 | 19299.43 | 0 | 350230.4 | 870806.7
0 | FDC39B | Polyimide | aSi | PCM TEST ON PROBER | Fluffy White Bunny GenII | 8 | -1 | 21205 | 1 | 352136 | 892011.7
0 | FDC39B | Polyimide | aSi | PIN DIODE TEST | Snowball, Gen II FDC | 8 | -1 | 1591 | 1 | 353727 | 893602.7
0 | FDC39B | Polyimide | aSi | IN FAB MACRO TEST | Cherry | 8 | -1 | 98552 | 5 | 414784.4 | 992154.7
0 | FDC39B | Polyimide | aSi | ARRAY REPAIR TEST OPERATION | Cherry | 8 | -1 | 406.8571 | 2 | 415191.3 | 992561.6
0 | FDC39B | Polyimide | aSi | ARRAY REPAIR TEST OPERATION | Cherry | 8 | -1 | 2871 | 3 | 418062.3 | 995432.6
0 | FDC39B | Polyimide | aSi | ARRAY REPAIR TEST OPERATION | Cherry | 8 | -1 | 406.8571 | 4 | 418469.1 | 995839.4
0 | FDC39B | Polyimide | aSi | IN FAB MACRO TEST | Cherry | 8 | -1 | 2214 | 6 | 420683.1 | 998053.4
0 | FDC39B | Polyimide | aSi | IN FAB MACRO TEST | Cherry | 8 | -1 | 19860 | 7 | 440543.1 | 1017913.4
0 | FDC39B | Polyimide | aSi | ARRAY REPAIR TEST OPERATION | Cherry | 8 | -1 | 2871 | 5 | 454945.1 | 1020784.4
0 | FDC39B | Polyimide | aSi | ARRAY REPAIR TEST OPERATION | Cherry | 8 | -1 | 406.8571 | 6 | 455352 | 1021191.3
0 | FDC39B | Polyimide | aSi | PANEL RINSE GEN II | Universal Plastics Hood #1 | 8 | -1 | 40303 | 2 | 455494.3 | 1061494.3
0 | FDC39B | Polyimide | aSi | PANEL RINSE GEN II | Universal Plastics Hood #1 | 8 | -1 | 49.14286 | 3 | 455543.4 | 1061543.4
0 | FDC39B | Polyimide | aSi | PANEL RINSE GEN II | Universal Plastics Hood #1 | 8 | -1 | 118.6667 | 4 | 455662.1 | 1061662.1
0 | FDC39B | Polyimide | aSi | ARRAY REPAIR TEST OPERATION | Cherry | 8 | -1 | 2871 | 7 | 458223 | 1064533.1
0 | FDC39B | Polyimide | aSi | ILD COAT GEN II | EVG 150XLC COATER 211B | 8 | -1 | 3106 | 2 | 458600.3 | 1067639.1
0 | FDC39B | Polyimide | aSi | ILD THICKNESS MEASUREMENT, GEN II | Woollam Ellipsometer | 8 | -1 | 94.85714 | 2 | 458695.1 | 1067734.0
0 | FDC39B | Polyimide | aSi | SIN/SIO DEPOSITION, ALX ILD CAPPING , GEN II | AKT1600D-209 | 8 | -1 | 77.33333 | 2 | 458772.5 | 1067811.3
0 | FDC39B | Polyimide | aSi | ILD COAT GEN II | EVG 150XLC COATER 211B | 8 | -1 | 8552 | 3 | 467152.3 | 1076363.3
0 | FDC39B | Polyimide | aSi | ILD THICKNESS MEASUREMENT, GEN II | Woollam Ellipsometer | 8 | -1 | 888 | 3 | 468040.3 | 1077251.3
0 | FDC39B | Polyimide | aSi | SIN/SIO DEPOSITION, ALX ILD CAPPING , GEN II | AKT1600D-209 | 8 | -1 | 77.33333 | 3 | 468117.6 | 1077328.6
0 | FDC39B | Polyimide | aSi | ILD COAT GEN II | EVG 150XLC COATER 211B | 8 | -1 | 2202 | 4 | 469354.3 | 1079530.6
0 | FDC39B | Polyimide | aSi | ILD THICKNESS MEASUREMENT, GEN II | Woollam Ellipsometer | 8 | -1 | 888 | 4 | 470242.3 | 1080418.6
0 | FDC39B | Polyimide | aSi | SIN/SIO DEPOSITION, ALX ILD CAPPING , GEN II | AKT1600D-209 | 8 | -1 | 77.33333 | 4 | 470319.6 | 1080496.0
0 | FDC39B | Polyimide | aSi | AZORES VIA PHOTO | EVG 150XLC COATER 211B | 8 | -1 | 13184 | 2 | 482538.3 | 1093680.0
0 | FDC39B | Polyimide | aSi | AZORES VIA PHOTO | EVG 150XLC COATER 211B | 8 | -1 | 1584 | 3 | 484122.3 | 1095264.0
0 | FDC39B | Polyimide | aSi | AZORES VIA PHOTO | EVG 150XLC COATER 211B | 8 | -1 | 1584 | 4 | 485706.3 | 1096848.0
0 | FDC39B | Polyimide | aSi | VIA PHOTO ORBOTECH INSPECTION | Orbotech-203D | 8 | 0 | 5547 | 2 | 488085.3 | 1102395.0
0 | FDC39B | Polyimide | aSi | VIA PHOTO ORBOTECH INSPECTION | Orbotech-203D | 8 | 0 | 363.4286 | 3 | 488448.7 | 1102758.4
0 | FDC39B | Polyimide | aSi | VIA PHOTO ORBOTECH INSPECTION | Orbotech-203D | 8 | 0 | 363.4286 | 4 | 488812.1 | 1103121.8
0 | FDC39B | Polyimide | aSi | SIO/SIN/ALX VIA ETCH GEN II | AKT1600A-209 | 8 | -1 | 1858 | 2 | 489943.3 | 1104979.8
0 | FDC39B | Polyimide | aSi | SIO/SIN/ALX VIA ETCH GEN II | AKT1600A-209 | 8 | -1 | 1367 | 3 | 491310.3 | 1106346.8
0 | FDC39B | Polyimide | aSi | SIO/SIN/ALX VIA ETCH GEN II | AKT1600A-209 | 8 | -1 | 765.3333 | 4 | 492075.6 | 1107112.1
0 | FDC39B | Polyimide | aSi | PANEL RINSE GEN II | Universal Plastics Hood #1 | 8 | -1 | 40303 | 5 | 495965.1 | 1147415.1
0 | FDC39B | Polyimide | aSi | PANEL RINSE GEN II | Universal Plastics Hood #1 | 8 | -1 | 49.14286 | 6 | 496014.2 | 1147464.3
0 | FDC39B | Polyimide | aSi | PANEL RINSE GEN II | Universal Plastics Hood #1 | 8 | -1 | 261.3333 | 7 | 496275.6 | 1147725.6
0 | FDC39B | Polyimide | aSi | PANEL RINSE GEN II | Universal Plastics Hood #1 | 8 | -1 | 925.7143 | 2 | 497201.3 | 1148651.3
0 | FDC39B | Polyimide | aSi | PANEL RINSE GEN II | Universal Plastics Hood #1 | 8 | -1 | 107.4286 | 3 | 497308.7 | 1148758.8
0 | FDC39B | Polyimide | aSi | VIA ETCH ORBOTECH INSPECTION | Orbotech-203D | 8 | 0 | 148 | 2 | 497349.3 | 1148906.8
0 | FDC39B | Polyimide | aSi | PANEL RINSE GEN II | Universal Plastics Hood #1 | 8 | -1 | 94 | 4 | 497402.7 | 1149000.8
0 | FDC39B | Polyimide | aSi | PIN TA/AL/TA DEPOSITION | KDF744NT-219 | 8 | -1 | 724 | 2 | 498073.3 | 1149724.8
0 | FDC39B | Polyimide | aSi | PIN N-SI DEPOSITION, GEN II | AKT1600C-209 | 8 | -1 | 936 | 2 | 499009.3 | 1150660.8
0 | FDC39B | Polyimide | aSi | VIA ETCH ORBOTECH INSPECTION | Orbotech-203D | 8 | 0 | 2008 | 3 | 499357.3 | 1152668.8
0 | FDC39B | Polyimide | aSi | VIA ETCH ORBOTECH INSPECTION | Orbotech-203D | 8 | 0 | 1496 | 4 | 500853.3 | 1154164.8
0 | FDC39B | Polyimide | aSi | PIN TA/AL/TA DEPOSITION | KDF744NT-219 | 8 | -1 | 1972 | 3 | 501329.3 | 1156136.8
0 | FDC39B | Polyimide | aSi | ILD COAT GEN II | EVG 150XLC COATER 211B | 8 | -1 | 9108 | 5 | 505073.1 | 1165244.8
0 | FDC39B | Polyimide | aSi | ILD THICKNESS MEASUREMENT, GEN II | Woollam Ellipsometer | 8 | -1 | 94.85714 | 5 | 505168 | 1165339.6
0 | FDC39B | Polyimide | aSi | SIN/SIO DEPOSITION, ALX ILD CAPPING , GEN II | AKT1600D-209 | 8 | -1 | 283.4286 | 5 | 505451.4 | 1165623.0
0 | FDC39B | Polyimide | aSi | PIN TA/AL/TA DEPOSITION | KDF744NT-219 | 8 | -1 | 6488 | 4 | 507817.3 | 1172111.0
0 | FDC39B | Polyimide | aSi | ILD COAT GEN II | EVG 150XLC COATER 211B | 8 | -1 | 8552 | 6 | 513625.1 | 1180663.0
0 | FDC39B | Polyimide | aSi | ILD THICKNESS MEASUREMENT, GEN II | Woollam Ellipsometer | 8 | -1 | 94.85714 | 6 | 513720 | 1180757.9
0 | FDC39B | Polyimide | aSi | SIN/SIO DEPOSITION, ALX ILD CAPPING , GEN II | AKT1600D-209 | 8 | -1 | 283.4286 | 6 | 514003.4 | 1181041.3
0 | FDC39B | Polyimide | aSi | PIN N-SI DEPOSITION, GEN II | AKT1600C-209 | 8 | -1 | 12701.33 | 3 | 514030.6 | 1193742.7
0 | FDC39B | Polyimide | aSi | PIN N-SI DEPOSITION, GEN II | AKT1600C-209 | 8 | -1 | 936 | 4 | 514966.6 | 1194678.7
0 | FDC39B | Polyimide | aSi | ILD COAT GEN II | EVG 150XLC COATER 211B | 8 | -1 | 2274.667 | 7 | 515899.8 | 1196953.3
0 | FDC39B | Polyimide | aSi | ILD THICKNESS MEASUREMENT, GEN II | Woollam Ellipsometer | 8 | -1 | 888 | 7 | 516787.8 | 1197841.3
0 | FDC39B | Polyimide | aSi | SIN/SIO DEPOSITION, ALX ILD CAPPING , GEN II | AKT1600D-209 | 8 | -1 | 236.5714 | 7 | 517024.3 | 1198077.9
0 | FDC39B | Polyimide | aSi | AZORES MOLY_NSI PHOTO | EVG 150XLC COATER 211B | 8 | -1 | 1578 | 2 | 517477.8 | 1199655.9
0 | FDC39B | Polyimide | aSi | MOLY/NPLUS PHOTO ORBOTECH INSPECTION | Orbotech-203D | 8 | 0 | 80 | 2 | 517557.8 | 1199735.9
0 | FDC39B | Polyimide | aSi | AZORES VIA PHOTO | EVG 150XLC COATER 211B | 8 | -1 | 1584 | 5 | 519061.8 | 1201319.9
0 | FDC39B | Polyimide | aSi | VIA PHOTO ORBOTECH INSPECTION | Orbotech-203D | 8 | 0 | 363.4286 | 5 | 519425.2 | 1201683.3
0 | FDC39B | Polyimide | aSi | SIO/SIN/ALX VIA ETCH GEN II | AKT1600A-209 | 8 | -1 | 1240 | 5 | 520665.2 | 1202923.3
0 | FDC39B | Polyimide | aSi | PANEL RINSE GEN II | Universal Plastics Hood #1 | 8 | -1 | 341.3333 | 5 | 521006.5 | 1203264.7
0 | FDC39B | Polyimide | aSi | VIA ETCH ORBOTECH INSPECTION | Orbotech-203D | 8 | 0 | 1496 | 5 | 522502.5 | 1204760.7
0 | FDC39B | Polyimide | aSi | NPLUS/MOLY ETCH GEN II | AKT1600B-209 | 8 | -1 | 8522 | 2 | 526079.8 | 1213282.7
0 | FDC39B | Polyimide | aSi | PANEL RINSE GEN II | Universal Plastics Hood #1 | 8 | -1 | 90 | 2 | 526169.8 | 1213372.7
0 | FDC39B | Polyimide | aSi | NPLUS CONTACT (PIN DIODE) ORBOTECH INSPECTION | Orbotech-203D | 8 | 0 | 4020 | 2 | 530189.8 | 1217392.7
0 | FDC39B | Polyimide | aSi | PIN DIODE P+/I-SI IN AKT 1600 | AKT1600C-209 | 8 | -1 | 0 | 2 | 530189.8 | 1217392.7
0 | FDC39B | Polyimide | aSi | PIN TA/AL/TA DEPOSITION | KDF744NT-219 | 8 | -1 | 17300 | 5 | 539802.5 | 1234692.7
0 | FDC39B | Polyimide | aSi | PIN N-SI DEPOSITION, GEN II | AKT1600C-209 | 8 | -1 | 114.2857 | 5 | 539916.8 | 1234807.0
0 | FDC39B | Polyimide | aSi | PIN DIODE ITO DEPOSITION | KDF744NT-219 | 8 | -1 | 230 | 2 | 540032.5 | 1235037.0
0 | FDC39B | Polyimide | aSi | AZORES VIA PHOTO | EVG 150XLC COATER 211B | 8 | -1 | 30506.67 | 6 | 549568.4 | 1265543.6
0 | FDC39B | Polyimide | aSi | AZORES MOLY_NSI PHOTO | EVG 150XLC COATER 211B | 8 | -1 | 105 | 3 | 549673.4 | 1265648.6
0 | FDC39B | Polyimide | aSi | VIA PHOTO ORBOTECH INSPECTION | Orbotech-203D | 8 | 0 | 176 | 6 | 549744.4 | 1265824.6
0 | FDC39B | Polyimide | aSi | SIO/SIN/ALX VIA ETCH GEN II | AKT1600A-209 | 8 | -1 | 853.3333 | 6 | 550597.8 | 1266678.0
0 | FDC39B | Polyimide | aSi | PANEL RINSE GEN II | Universal Plastics Hood #1 | 8 | -1 | 131 | 6 | 550728.8 | 1266809.0
0 | FDC39B | Polyimide | aSi | MOLY/NPLUS PHOTO ORBOTECH INSPECTION | Orbotech-203D | 8 | 0 | 1367 | 3 | 551111.4 | 1268176.0
0 | FDC39B | Polyimide | aSi | VIA ETCH ORBOTECH INSPECTION | Orbotech-203D | 8 | 0 | 332 | 6 | 551443.4 | 1268508.0
0 | FDC39B | Polyimide | aSi | PIN TA/AL/TA DEPOSITION | KDF744NT-219 | 8 | -1 | 630 | 6 | 552073.4 | 1269138.0
0 | FDC39B | Polyimide | aSi | PIN N-SI DEPOSITION, GEN II | AKT1600C-209 | 8 | -1 | 280 | 6 | 552353.4 | 1269418.0
0 | FDC39B | Polyimide | aSi | NPLUS/MOLY ETCH GEN II | AKT1600B-209 | 8 | -1 | 1604 | 3 | 552715.4 | 1271022.0
0 | FDC39B | Polyimide | aSi | PANEL RINSE GEN II | Universal Plastics Hood #1 | 8 | -1 | 186 | 3 | 552901.4 | 1271208.0
0 | FDC39B | Polyimide | aSi | NPLUS CONTACT (PIN DIODE) ORBOTECH INSPECTION | Orbotech-203D | 8 | 0 | 3495 | 3 | 556396.4 | 1274703.0
0 | FDC39B | Polyimide | aSi | PIN DIODE P+/I-SI IN AKT 1600 | AKT1600C-209 | 8 | -1 | 0 | 3 | 556396.4 | 1274703.0
0 | FDC39B | Polyimide | aSi | PIN DIODE ITO DEPOSITION | KDF744NT-219 | 8 | -1 | 72 | 3 | 556468.4 | 1274775.0
0 | FDC39B | Polyimide | aSi | AZORES MOLY_NSI PHOTO | EVG 150XLC COATER 211B | 8 | -1 | 93294 | 4 | 642967.4 | 1368069.0
0 | FDC39B | Polyimide | aSi | MOLY/NPLUS PHOTO ORBOTECH INSPECTION | Orbotech-203D | 8 | 0 | 80 | 4 | 643047.4 | 1368149.0
0 | FDC39B | Polyimide | aSi | NPLUS/MOLY ETCH GEN II | AKT1600B-209 | 8 | -1 | 1604 | 4 | 644651.4 | 1369753.0
0 | FDC39B | Polyimide | aSi | PANEL RINSE GEN II | Universal Plastics Hood #1 | 8 | -1 | 261.3333 | 4 | 644912.8 | 1370014.3
0 | FDC39B | Polyimide | aSi | NPLUS CONTACT (PIN DIODE) ORBOTECH INSPECTION | Orbotech-203D | 8 | 0 | 892 | 4 | 645804.8 | 1370906.3
0 | FDC39B | Polyimide | aSi | PIN DIODE P+/I-SI IN AKT 1600 | AKT1600C-209 | 8 | -1 | 0 | 4 | 645804.8 | 1370906.3
0 | FDC39B | Polyimide | aSi | PIN DIODE ITO DEPOSITION | KDF744NT-219 | 8 | -1 | 678 | 4 | 646482.8 | 1371584.3
0 | FDC39B | Polyimide | aSi | AZORES VIA PHOTO | EVG 150XLC COATER 211B | 8 | -1 | 5535 | 7 | 648502.4 | 1377119.3
0 | FDC39B | Polyimide | aSi | VIA PHOTO ORBOTECH INSPECTION | Orbotech-203D | 8 | 0 | 230.6667 | 7 | 648733.1 | 1377350.0
0 | FDC39B | Polyimide | aSi | AZORES MOLY_NSI PHOTO | EVG 150XLC COATER 211B | 8 | -1 | 2058.667 | 5 | 650561.1 | 1379408.6
0 | FDC39B | Polyimide | aSi | MOLY/NPLUS PHOTO ORBOTECH INSPECTION | Orbotech-203D | 8 | 0 | 80 | 5 | 650641.1 | 1379488.6
0 | FDC39B | Polyimide | aSi | AZORES SENSOR PHOTO | EVG 150XLC COATER 211B | 8 | -1 | 1246 | 2 | 651807.1 | 1380734.6
0 | FDC39B | Polyimide | aSi | SIO/SIN/ALX VIA ETCH GEN II | AKT1600A-209 | 8 | -1 | 3088 | 7 | 651821.1 | 1383822.6
0 | FDC39B | Polyimide | aSi | END OF FLOW ORBOTECH | Orbotech-203D | 8 | 0 | 94.85714 | 2 | 651902 | 1383917.5
0 | FDC39B | Polyimide | aSi | PANEL RINSE GEN II | Universal Plastics Hood #1 | 8 | -1 | 131 | 7 | 651952.1 | 1384048.5
0 | FDC39B | Polyimide | aSi | SENSOR ETCH GEN II | AKT1600A-209 | 8 | -1 | 197 | 2 | 652099 | 1384245.5
0 | FDC39B | Polyimide | aSi | VIA ETCH ORBOTECH INSPECTION | Orbotech-203D | 8 | 0 | 220 | 7 | 652172.1 | 1384465.5
0 | FDC39B | Polyimide | aSi | PIN TA/AL/TA DEPOSITION | KDF744NT-219 | 8 | -1 | 724 | 7 | 652896.1 | 1385189.5
0 | FDC39B | Polyimide | aSi | PIN N-SI DEPOSITION, GEN II | AKT1600C-209 | 8 | -1 | 833.3333 | 7 | 653729.4 | 1386022.8
0 | FDC39B | Polyimide | aSi | NPLUS/MOLY ETCH GEN II | AKT1600B-209 | 8 | -1 | 3200 | 5 | 653841.1 | 1389222.8
0 | FDC39B | Polyimide | aSi | AZORES MOLY_NSI PHOTO | EVG 150XLC COATER 211B | 8 | -1 | 2058.667 | 6 | 653865.8 | 1391281.5
0 | FDC39B | Polyimide | aSi | MOLY/NPLUS PHOTO ORBOTECH INSPECTION | Orbotech-203D | 8 | 0 | 80 | 6 | 653945.8 | 1391361.5
0 | FDC39B | Polyimide | aSi | AZORES SENSOR PHOTO | EVG 150XLC COATER 211B | 8 | -1 | 584 | 3 | 654449.8 | 1391945.5
0 | FDC39B | Polyimide | aSi | ITO RE-ETCH, GEN II | Pokey | 8 | -1 | 2392 | 2 | 654491 | 1394337.5
0 | FDC39B | Polyimide | aSi | END OF FLOW ORBOTECH | Orbotech-203D | 8 | 0 | 94.85714 | 3 | 654544.6 | 1394432.3
0 | FDC39B | Polyimide | aSi | SENSOR ETCH GEN II | AKT1600A-209 | 8 | -1 | 117.3333 | 3 | 654662 | 1394549.7
0 | FDC39B | Polyimide | aSi | NPLUS/MOLY ETCH GEN II | AKT1600B-209 | 8 | -1 | 3276 | 6 | 657221.8 | 1397825.7
0 | FDC39B | Polyimide | aSi | AZORES SENSOR PHOTO | EVG 150XLC COATER 211B | 8 | -1 | 5470.667 | 4 | 659920.4 | 1403296.3
0 | FDC39B | Polyimide | aSi | END OF FLOW ORBOTECH | Orbotech-203D | 8 | 0 | 320 | 4 | 660240.4 | 1403616.3
0 | FDC39B | Polyimide | aSi | ITO RE-ETCH, GEN II | Pokey | 8 | -1 | 5657.333 | 3 | 660319.3 | 1409273.7
0 | FDC39B | Polyimide | aSi | SENSOR ETCH GEN II | AKT1600A-209 | 8 | -1 | 117.3333 | 4 | 660357.8 | 1409391
0 | FDC39B | Polyimide | aSi | ITO RE-ETCH, GEN II | Pokey | 8 | -1 | 87 | 4 | 660444.8 | 1409478
0 | FDC39B | Polyimide | aSi | AZORES MOLY_NSI PHOTO | EVG 150XLC COATER 211B | 8 | -1 | 6786 | 7 | 666706.4 | 1416264
0 | FDC39B | Polyimide | aSi | MOLY/NPLUS PHOTO ORBOTECH INSPECTION | Orbotech-203D | 8 | 0 | 80 | 7 | 666786.4 | 1416344
0 | FDC39B | Polyimide | aSi | NPLUS/MOLY ETCH GEN II | AKT1600B-209 | 8 | -1 | 1416 | 7 | 668202.4 | 1417760
0 | FDC39B | Polyimide | aSi | PANEL RINSE GEN II | Universal Plastics Hood #1 | 8 | -1 | 40303 | 5 | 694144.1 | 1458063
0 | FDC39B | Polyimide | aSi | PANEL RINSE GEN II | Universal Plastics Hood #1 | 8 | -1 | 90 | 2 | 694234.1 | 1458153
0 | FDC39B | Polyimide | aSi | PANEL RINSE GEN II | Universal Plastics Hood #1 | 8 | -1 | 731 | 6 | 694965.1 | 1458884
0 | FDC39B | Polyimide | aSi | NPLUS CONTACT (PIN DIODE) ORBOTECH INSPECTION | Orbotech-203D | 8 | 0 | 892 | 5 | 695036.1 | 1459776
0 | FDC39B | Polyimide | aSi | PIN DIODE P+/I-SI IN AKT 1600 | AKT1600C-209 | 8 | -1 | 0 | 5 | 695036.1 | 1459776
0 | FDC39B | Polyimide | aSi | PANEL RINSE GEN II | Universal Plastics Hood #1 | 8 | -1 | 131 | 3 | 695096.1 | 1459907
0 | FDC39B | Polyimide | aSi | END OF FLOW ORBOTECH | Orbotech-203D | 8 | 0 | 170.6667 | 2 | 695206.8 | 1460077.7
0 | FDC39B | Polyimide | aSi | NPLUS CONTACT (PIN DIODE) ORBOTECH INSPECTION | Orbotech-203D | 8 | 0 | 81.14286 | 6 | 695287.9 | 1460158.8
0 | FDC39B | Polyimide | aSi | PIN DIODE P+/I-SI IN AKT 1600 | AKT1600C-209 | 8 | -1 | 0 | 6 | 695287.9 | 1460158.8
0 | FDC39B | Polyimide | aSi | PIN DIODE ITO DEPOSITION | KDF744NT-219 | 8 | -1 | 678 | 5 | 695714.1 | 1460836.8
0 | FDC39B | Polyimide | aSi | PANEL RINSE GEN II | Universal Plastics Hood #1 | 8 | -1 | 925.7143 | 4 | 696021.8 | 1461762.5
0 | FDC39B | Polyimide | aSi | PANEL RINSE GEN II | Universal Plastics Hood #1 | 8 | -1 | 341.3333 | 7 | 696363.1 | 1462103.9
0 | FDC39B | Polyimide | aSi | PIN DIODE ITO DEPOSITION | KDF744NT-219 | 8 | -1 | 999 | 6 | 696713.1 | 1463102.9
0 | FDC39B | Polyimide | aSi | END OF FLOW ORBOTECH | Orbotech-203D | 8 | 0 | 3649.333 | 3 | 698937.2 | 1466752.2
0 | FDC39B | Polyimide | aSi | AZORES SENSOR PHOTO | EVG 150XLC COATER 211B | 8 | -1 | 6226.286 | 5 | 701940.4 | 1472978.5
0 | FDC39B | Polyimide | aSi | AZORES SENSOR PHOTO | EVG 150XLC COATER 211B | 8 | -1 | 43 | 6 | 701983.4 | 1473021.5
0 | FDC39B | Polyimide | aSi | PCM TEST ON PROBER | Fluffy White Bunny GenII | 8 | -1 | 21205 | 2 | 716411.8 | 1494226.5
0 | FDC39B | Polyimide | aSi | END OF FLOW ORBOTECH | Orbotech-203D | 8 | 0 | 19860 | 4 | 718797.2 | 1514086.5
0 | FDC39B | Polyimide | aSi | PIN DIODE TEST | Snowball, Gen II FDC | 8 | -1 | 3449.333 | 2 | 719861.1 | 1517535.8
0 | FDC39B | Polyimide | aSi | NPLUS CONTACT (PIN DIODE) ORBOTECH INSPECTION | Orbotech-203D | 8 | 0 | 3495 | 7 | 722292.2 | 1521030.8
0 | FDC39B | Polyimide | aSi | PIN DIODE P+/I-SI IN AKT 1600 | AKT1600C-209 | 8 | -1 | 0 | 7 | 722292.2 | 1521030.8
0 | FDC39B | Polyimide | aSi | PIN DIODE ITO DEPOSITION | KDF744NT-219 | 8 | -1 | 230 | 7 | 722522.2 | 1521260.8
0 | FDC39B | Polyimide | aSi | AZORES SENSOR PHOTO | EVG 150XLC COATER 211B | 8 | -1 | 46.66667 | 7 | 722568.9 | 1521307.5
0 | FDC39B | Polyimide | aSi | PCM TEST ON PROBER | Fluffy White Bunny GenII | 8 | -1 | 15825 | 3 | 732236.8 | 1537132.5
0 | FDC39B | Polyimide | aSi | PIN DIODE TEST | Snowball, Gen II FDC | 8 | -1 | 1591 | 3 | 733827.8 | 1538723.5
0 | FDC39B | Polyimide | aSi | PCM TEST ON PROBER | Fluffy White Bunny GenII | 8 | -1 | 9481.333 | 4 | 741718.1 | 1548204.8
0 | FDC39B | Polyimide | aSi | END OF FLOW ORBOTECH | Orbotech-203D | 8 | 0 | 19860 | 5 | 742152.2 | 1568064.8
0 | FDC39B | Polyimide | aSi | END OF FLOW ORBOTECH | Orbotech-203D | 8 | 0 | 80 | 6 | 742232.2 | 1568144.8
0 | FDC39B | Polyimide | aSi | SENSOR ETCH GEN II | AKT1600A-209 | 8 | -1 | 117.3333 | 5 | 742269.6 | 1568262.1
0 | FDC39B | Polyimide | aSi | SENSOR ETCH GEN II | AKT1600A-209 | 8 | -1 | 273.3333 | 6 | 742542.9 | 1568535.5
0 | FDC39B | Polyimide | aSi | END OF FLOW ORBOTECH | Orbotech-203D | 8 | 0 | 1067 | 7 | 743299.2 | 1569602.5
0 | FDC39B | Polyimide | aSi | SENSOR ETCH GEN II | AKT1600A-209 | 8 | -1 | 197 | 7 | 743496.2 | 1569799.5
0 | FDC39B | Polyimide | aSi | ITO RE-ETCH, GEN II | Pokey | 8 | -1 | 8344 | 5 | 750613.6 | 1578143.5
0 | FDC39B | Polyimide | aSi | PANEL RINSE GEN II | Universal Plastics Hood #1 | 8 | -1 | 49.14286 | 5 | 750662.7 | 1578192.6
0 | FDC39B | Polyimide | aSi | END OF FLOW ORBOTECH | Orbotech-203D | 8 | 0 | 320 | 5 | 750982.7 | 1578512.6
0 | FDC39B | Polyimide | aSi | ITO RE-ETCH, GEN II | Pokey | 8 | -1 | 626 | 6 | 751239.6 | 1579138.6
0 | FDC39B | Polyimide | aSi | PANEL RINSE GEN II | Universal Plastics Hood #1 | 8 | -1 | 925.7143 | 6 | 752165.3 | 1580064.3
0 | FDC39B | Polyimide | aSi | END OF FLOW ORBOTECH | Orbotech-203D | 8 | 0 | 170.6667 | 6 | 752336 | 1580235
0 | FDC39B | Polyimide | aSi | ITO RE-ETCH, GEN II | Pokey | 8 | -1 | 1469.333 | 7 | 752708.9 | 1581704.3
0 | FDC39B | Polyimide | aSi | PANEL RINSE GEN II | Universal Plastics Hood #1 | 8 | -1 | 198.6667 | 7 | 752907.6 | 1581903
0 | FDC39B | Polyimide | aSi | PIN DIODE TEST | Snowball, Gen II FDC | 8 | -1 | 19299.43 | 4 | 761017.5 | 1601202.4
0 | FDC39B | Polyimide | aSi | PCM TEST ON PROBER | Fluffy White Bunny GenII | 8 | -1 | 13964 | 5 | 764946.7 | 1615166.4
0 | FDC39B | Polyimide | aSi | PIN DIODE TEST | Snowball, Gen II FDC | 8 | -1 | 3449.333 | 5 | 768396 | 1618615.8
0 | FDC39B | Polyimide | aSi | END OF FLOW ORBOTECH | Orbotech-203D | 8 | 0 | 19860 | 7 | 772767.6 | 1638475.8
0 | FDC39B | Polyimide | aSi | PCM TEST ON PROBER | Fluffy White Bunny GenII | 8 | -1 | 21205 | 6 | 786151.7 | 1659680.8
0 | FDC39B | Polyimide | aSi | PIN DIODE TEST | Snowball, Gen II FDC | 8 | -1 | 1591 | 6 | 787742.7 | 1661271.8
0 | FDC39B | Polyimide | aSi | PCM TEST ON PROBER | Fluffy White Bunny GenII | 8 | -1 | 11048 | 7 | 797199.7 | 1672319.8
0 | FDC39B | Polyimide | aSi | PIN DIODE TEST | Snowball, Gen II FDC | 8 | -1 | 19299.43 | 7 | 816499.1 | 1691619.2